## Table L12
| 1 | 2 | 3 | 4 | 5 | 6 | 7 | 8 | 9 | 10 | 11
1 | 1 | 1 | 1 | 1 | 1 | 1 | 1 | 1 | 1 | 1 | 1
2 | 1 | 1 | 1 | 1 | 1 | 2 | 2 | 2 | 2 | 2 | 2
3 | 1 | 1 | 2 | 2 | 2 | 1 | 1 | 1 | 2 | 2 | 2
4 | 1 | 2 | 1 | 2 | 2 | 1 | 2 | 2 | 1 | 1 | 2
5 | 1 | 2 | 2 | 1 | 2 | 2 | 1 | 2 | 1 | 2 | 1
6 | 1 | 2 | 2 | 2 | 1 | 2 | 2 | 1 | 2 | 1 | 1
7 | 2 | 1 | 2 | 2 | 1 | 1 | 2 | 2 | 1 | 2 | 1
8 | 2 | 1 | 2 | 1 | 2 | 2 | 2 | 1 | 1 | 1 | 2
9 | 2 | 1 | 1 | 2 | 2 | 2 | 1 | 2 | 2 | 1 | 1
10 | 2 | 2 | 2 | 1 | 1 | 1 | 1 | 2 | 2 | 1 | 2
11 | 2 | 2 | 1 | 2 | 1 | 2 | 1 | 1 | 1 | 2 | 2
12 | 2 | 2 | 1 | 1 | 2 | 1 | 2 | 1 | 2 | 2 | 1

## DOE
| A | B | C | D | E | F
colonne affectée | 5 | 4 | 8 | 11 | 2 | 3
1 | 1 | 1 | 1 | 1 | 1 | 1
2 | 1 | 1 | 2 | 2 | 1 | 1
3 | 2 | 2 | 1 | 2 | 1 | 2
4 | 2 | 2 | 2 | 2 | 2 | 1
5 | 2 | 1 | 2 | 1 | 2 | 2
6 | 1 | 2 | 1 | 1 | 2 | 2
7 | 1 | 2 | 2 | 1 | 1 | 2
8 | 2 | 1 | 1 | 2 | 1 | 2
9 | 2 | 2 | 2 | 1 | 1 | 1
10 | 1 | 1 | 2 | 2 | 2 | 2
11 | 1 | 2 | 1 | 2 | 2 | 1
12 | 2 | 1 | 1 | 1 | 2 | 1

## Plan d'expérimentations
| Age de la lentille | Vitesse de déplacement | Nature du gaz | Puissance | Diametre du diffuseur | Epaisseur de la tôle | Nombre de soufflures
Modalité 1 | 0 jour | 200 mm/min | 30 % He | 650 W | 5 mm | 1,24 mm | Réponse
Modalité 2 | 40 jours | 300 mm/min | 50 % He | 750 W | 15 mm | 1,54 mm | Y
1 | 0 jour | 200 mm/min | 30 % He | 650 W | 5 mm | 1,24 mm | 7
2 | 0 jour | 200 mm/min | 50 % He | 750 W | 5 mm | 1,24 mm | 7
3 | 40 jours | 300 mm/min | 30 % He | 750 W | 5 mm | 1,54 mm | 44
4 | 40 jours | 300 mm/min | 50 % He | 750 W | 15 mm | 1,24 mm | 20
5 | 40 jours | 200 mm/min | 50 % He | 650 W | 15 mm | 1,54 mm | 37
6 | 0 jour | 300 mm/min | 30 % He | 650 W | 15 mm | 1,54 mm | 41
7 | 0 jour | 300 mm/min | 50 % He | 650 W | 5 mm | 1,54 mm | 41
8 | 40 jours | 200 mm/min | 30 % He | 750 W | 5 mm | 1,54 mm | 34
9 | 40 jours | 300 mm/min | 50 % He | 650 W | 5 mm | 1,24 mm | 20
10 | 0 jour | 200 mm/min | 50 % He | 750 W | 15 mm | 1,54 mm | 20
11 | 0 jour | 300 mm/min | 30 % He | 750 W | 15 mm | 1,24 mm | 17
12 | 40 jours | 200 mm/min | 30 % He | 650 W | 15 mm | 1,24 mm | 12
25
Note on B2: Il faut que les modalités soient exprimées en alphanumérique et non en simple mode numérique

## Grille de dépouillement
| A1 | A2 | B1 | B2 | C1 | C2 | D1 | D2 | E1 | E2 | F1 | F2
1 | 7 |  | 7 |  | 7 |  | 7 |  | 7 |  | 7
2 | 7 |  | 7 |  |  | 7 |  | 7 | 7 |  | 7
3 |  | 44 |  | 44 | 44 |  |  | 44 | 44 |  |  | 44
4 |  | 20 |  | 20 |  | 20 |  | 20 |  | 20 | 20
5 |  | 37 | 37 |  |  | 37 | 37 |  |  | 37 |  | 37
6 | 41 |  |  | 41 | 41 |  | 41 |  |  | 41 |  | 41
7 | 41 |  |  | 41 |  | 41 | 41 |  | 41 |  |  | 41
8 |  | 34 | 34 |  | 34 |  |  | 34 | 34 |  |  | 34
9 |  | 20 |  | 20 |  | 20 | 20 |  | 20 |  | 20
10 | 20 |  | 20 |  |  | 20 |  | 20 |  | 20 |  | 20
11 | 17 |  |  | 17 | 17 |  |  | 17 |  | 17 | 17
12 |  | 12 | 12 |  | 12 |  | 12 |  |  | 12 | 12
| 22.16667 | 27.83333 | 19.5 | 30.5 | 25.83333 | 24.16667 | 26.33333 | 23.66667 | 25.5 | 24.5 | 13.83333 | 36.16667
Etat de la lentille | 0 Jour | 22.16667
| 40 Jour | 27.83333
Vitesse de déplacement | 200 mm/min |  | 19.5
| 300 mm/min |  | 30.5
Nature du mélange | 30% de He |  |  | 25.83333
| 50% de He |  |  | 24.16667
Puissance | 650 W |  |  |  | 26.33333
| 750 W |  |  |  | 23.66667
Diamètre du diffuseur | 5 mm |  |  |  |  | 25.5
| 15 mm |  |  |  |  | 24.5
Epaisseur de la tôle | 1,24 mm | [5 empty] | 13.83333
| 1,54 mm | [5 empty] | 36.16667