## Table L18
N° | 1 | 2 | 3 | 4 | 5 | 6 | 7 | 8
1 | 1 | 1 | 1 | 1 | 1 | 1 | 1 | 1
2 | 1 | 1 | 2 | 2 | 2 | 2 | 2 | 2
3 | 1 | 1 | 3 | 3 | 3 | 3 | 3 | 3
4 | 1 | 2 | 1 | 1 | 2 | 2 | 3 | 3
5 | 1 | 2 | 2 | 2 | 3 | 3 | 1 | 1
6 | 1 | 2 | 3 | 3 | 1 | 1 | 2 | 2
7 | 1 | 3 | 1 | 2 | 1 | 3 | 2 | 3
8 | 1 | 3 | 2 | 3 | 2 | 1 | 3 | 1
9 | 1 | 3 | 3 | 1 | 3 | 2 | 1 | 2
10 | 2 | 1 | 1 | 3 | 3 | 2 | 2 | 1
11 | 2 | 1 | 2 | 1 | 1 | 3 | 3 | 2
12 | 2 | 1 | 3 | 2 | 2 | 1 | 1 | 3
13 | 2 | 2 | 1 | 2 | 3 | 1 | 3 | 2
14 | 2 | 2 | 2 | 3 | 1 | 2 | 1 | 3
15 | 2 | 2 | 3 | 1 | 2 | 3 | 2 | 1
16 | 2 | 3 | 1 | 3 | 2 | 3 | 1 | 2
17 | 2 | 3 | 2 | 1 | 3 | 1 | 2 | 3
18 | 2 | 3 | 3 | 2 | 1 | 2 | 3 | 1

## DOE
| A | B | C | D | E | F
N° de la colonne affectée | 2 | 3 | 4 | 5 | 6 | 7
1 | 1 | 1 | 1 | 1 | 1 | 1
2 | 1 | 2 | 2 | 2 | 2 | 2
3 | 1 | 3 | 3 | 3 | 3 | 3
4 | 2 | 1 | 1 | 2 | 2 | 3
5 | 2 | 2 | 2 | 3 | 3 | 1
6 | 2 | 3 | 3 | 1 | 1 | 2
7 | 3 | 1 | 2 | 1 | 3 | 2
8 | 3 | 2 | 3 | 2 | 1 | 3
9 | 3 | 3 | 1 | 3 | 2 | 1
10 | 1 | 1 | 3 | 3 | 2 | 2
11 | 1 | 2 | 1 | 1 | 3 | 3
12 | 1 | 3 | 2 | 2 | 1 | 1
13 | 2 | 1 | 2 | 3 | 1 | 3
14 | 2 | 2 | 3 | 1 | 2 | 1
15 | 2 | 3 | 1 | 2 | 3 | 2
16 | 3 | 1 | 3 | 2 | 3 | 1
17 | 3 | 2 | 1 | 3 | 1 | 2
18 | 3 | 3 | 2 | 1 | 2 | 3

## Plan d'expérimentations
| Age de la lentille | Vitesse de déplacement | Nature du gaz | Puissance | Diametre du diffuseur | Epaisseur de la tôle | Nombre de soufflures
modalité 1 | 0 jour | 200 mm/min | 30 % de He | 650 W | 5 mm | 1,24 mm | Y
modalité 2 | 20 jours | 250 mm/min | 40 % de He | 700 W | 10 mm | 1,39 mm | Réponse
modalité 3 | 40 jours | 300 mm/min | 50 % de He | 750 W | 15 mm | 1,54 mm
1 | 0 jour | 200 mm/min | 30 % de He | 650 W | 5 mm | 1,24 mm | 7
2 | 0 jour | 250 mm/min | 40 % de He | 700 W | 10 mm | 1,39 mm | 21
3 | 0 jour | 300 mm/min | 50 % de He | 750 W | 15 mm | 1,54 mm | 29
4 | 20 jours | 200 mm/min | 30 % de He | 700 W | 10 mm | 1,54 mm | 34
5 | 20 jours | 250 mm/min | 40 % de He | 750 W | 15 mm | 1,24 mm | 14
6 | 20 jours | 300 mm/min | 50 % de He | 650 W | 5 mm | 1,39 mm | 30
7 | 40 jours | 200 mm/min | 40 % de He | 650 W | 15 mm | 1,39 mm | 26
8 | 40 jours | 250 mm/min | 50 % de He | 700 W | 5 mm | 1,54 mm | 39
9 | 40 jours | 300 mm/min | 30 % de He | 750 W | 10 mm | 1,24 mm | 26
10 | 0 jour | 200 mm/min | 50 % de He | 750 W | 10 mm | 1,39 mm | 13
11 | 0 jour | 250 mm/min | 30 % de He | 650 W | 15 mm | 1,54 mm | 37
12 | 0 jour | 300 mm/min | 40 % de He | 700 W | 5 mm | 1,24 mm | 15
13 | 20 jours | 200 mm/min | 40 % de He | 750 W | 5 mm | 1,54 mm | 29
14 | 20 jours | 250 mm/min | 50 % de He | 650 W | 10 mm | 1,24 mm | 10
15 | 20 jours | 300 mm/min | 30 % de He | 700 W | 15 mm | 1,39 mm | 30
16 | 40 jours | 200 mm/min | 50 % de He | 700 W | 15 mm | 1,24 mm | 11
17 | 40 jours | 250 mm/min | 30 % de He | 750 W | 5 mm | 1,39 mm | 31
18 | 40 jours | 300 mm/min | 40 % de He | 650 W | 10 mm | 1,54 mm | 48
25
Note on C2: Les modalités doivent être exprimées en alphanumérique et non simplement en numérique

## Grille de dépouillement
| A1 | A2 | A3 | B1 | B2 | B3 | C1 | C2 | C3 | D1 | D2 | D3 | E1 | E2 | E3 | F1 | F2 | F3
1 | 7 |  |  | 7 |  |  | 7 |  |  | 7 |  |  | 7 |  |  | 7
2 | 21 |  |  |  | 21 |  |  | 21 |  |  | 21 |  |  | 21 |  |  | 21
3 | 29 |  |  |  |  | 29 |  |  | 29 |  |  | 29 |  |  | 29 |  |  | 29
4 |  | 34 |  | 34 |  |  | 34 |  |  |  | 34 |  |  | 34 |  |  |  | 34
5 |  | 14 |  |  | 14 |  |  | 14 |  |  |  | 14 |  |  | 14 | 14
6 |  | 30 |  |  |  | 30 |  |  | 30 | 30 |  |  | 30 |  |  |  | 30
7 |  |  | 26 | 26 |  |  |  | 26 |  | 26 |  |  |  |  | 26 |  | 26
8 |  |  | 39 |  | 39 |  |  |  | 39 |  | 39 |  | 39 |  |  |  |  | 39
9 |  |  | 26 |  |  | 26 | 26 |  |  |  |  | 26 |  | 26 |  | 26
10 | 13 |  |  | 13 |  |  |  |  | 13 |  |  | 13 |  | 13 |  |  | 13
11 | 37 |  |  |  | 37 |  | 37 |  |  | 37 |  |  |  |  | 37 |  |  | 37
12 | 15 |  |  |  |  | 15 |  | 15 |  |  | 15 |  | 15 |  |  | 15
13 |  | 29 |  | 29 |  |  |  | 29 |  |  |  | 29 | 29 |  |  |  |  | 29
14 |  | 10 |  |  | 10 |  |  |  | 10 | 10 |  |  |  | 10 |  | 10
15 |  | 30 |  |  |  | 30 | 30 |  |  |  | 30 |  |  |  | 30 |  | 30
16 |  |  | 11 | 11 |  |  |  |  | 11 |  | 11 |  |  |  | 11 | 11
17 |  |  | 31 |  | 31 |  | 31 |  |  |  |  | 31 | 31 |  |  |  | 31
18 |  |  | 48 |  |  | 48 |  | 48 |  | 48 |  |  |  | 48 |  |  |  | 48
| 20.33333 | 24.5 | 30.16667 | 20 | 25.33333 | 29.66667 | 27.5 | 25.5 | 22 | 26.33333 | 25 | 23.66667 | 25.16667 | 25.33333 | 24.5 | 13.83333 | 25.16667 | 36
Age de la lentille | 0 jour | 20.33333
| 20 jour | 24.5
| 40 jours | 30.16667
Vitesse | 200 mm/min |  | 20
| 250 mm/min |  | 25.33333
| 300 mm/min |  | 29.66667
Nature du gaz | 30 % de He |  |  | 27.5
| 40 % de He |  |  | 25.5
| 50 % de He |  |  | 22
Puissance | 650 W |  |  |  | 26.33333
| 700 W |  |  |  | 25
| 750 W |  |  |  | 23.66667
Diametre de la lentille | 5 mm |  |  |  |  | 25.16667
| 10 mm |  |  |  |  | 25.33333
| 15 mm |  |  |  |  | 24.5
Epaisseur de la tôle | 1,24 mm | [5 empty] | 13.83333
| 1,39 mm | [5 empty] | 25.16667
| 1,54 mm | [5 empty] | 36